## T1-3
Test | test_end_date | days | DCH1 | DCH2 | cell_1 | cell_2 | cell_3 | cell_4 | cell_5 | cell_6
char 1 | 2021-04-25 | 0 | 440.0196 | 413.5536 | 190.805 | 189.7657 | 190.5778 | 189.5463 | 190.56 | 189.9737
char 2 | 2021-08-22 | 114 | 411.5485 | 402.2708 | 189.7079 | 188.6371 | 189.4507 | 188.5331 | 189.3911 | 188.7733
char 3 | 2021-12-03 | 220 | 364.9556 | 182.4447 | 189.7615 | 188.676 | 189.5254 | 188.6399 | 189.4726 | 188.8631

## T1-9
Test | test_end_date | days | DCH1 | DCH2 | cell_1 | cell_2 | cell_3 | cell_4 | cell_5 | cell_6
char 1 | 2021-04-25 | 0 | 351.6986 | 417.5075 | 191.5572 | 191.4138 | 191.5756 | 190.9965 | 191.8268 | 191.0931
char 2 | 2021-08-30 | 121 | 464.9169 | 406.5045 | 188.2831 | 187.9578 | 188.0977 | 187.5869 | 188.5132 | 187.7661
char 3 | 2021-12-07 | 224 | 461.0103750011283 | 213.84730555517615 | 187.1530735280402 | 186.86933614434838 | 187.07576605199716 | 186.48050146007137 | 187.47400083080333 | 186.61521587880623

## T1-10
Test | test_end_date | days | DCH1 | DCH2 | cell_1 | cell_2 | cell_3 | cell_4 | cell_5 | cell_6
char 1 | 2021-04-25 | 0 | 440.0196 | 413.5536 | 192.2418 | 191.457 | 191.7076 | 191.4001 | 191.7298 | 191.4134
char 2 | 2021-08-03 | 93 | 506.4392 | 414.6756 | 190.3905 | 189.4288 | 189.7618 | 189.4545 | 189.9383 | 189.4754
char 3 | 2021-12-09 | 226 | 512.9485 | 185.1103 | 189.9399 | 188.8333 | 189.149 | 188.8113 | 189.307 | 188.8119

## T1-12
Test | test_end_date | days | DCH1 | DCH2 | cell_1 | cell_2 | cell_3 | cell_4 | cell_5 | cell_6
char 1 | 2021-04-25 | 0 | 440.0196 | 413.5536 | 191.8773 | 191.3594 | 191.4937 | 191.1136 | 191.8286 | 191.0752
char 2 | 2021-08-24 | 117 | 424.385 | 411.4003 | 190.4625 | 190.0078 | 190.1596 | 189.7569 | 190.4529 | 189.7343
char 3 | 2021-12-05 | 222 | 494.5652 | 183.4038 | 189.9862 | 189.4728 | 189.6081 | 189.222 | 189.9208 | 189.1891