## NP7
Test | end_date | days | DCH1 | DCH2 | cell_1 | cell_2 | cell_3 | cell_4 | cell_5 | cell_6 | cell_7 | cell_8 | cell_9 | cell_10 | cell_11 | cell_12 | cell_13 | cell_14 | cell_15 | cell_16
Characterization 1 | 2021-02-04 | 0 | 83.9704 | 40.9787 | 35.3958 | 35.4237 | 35.4473 | 35.4719 | 35.1612 | 35.1206 | 35.1184 | 35.1503 | 35.1257 | 35.0955 | 34.916 | 35.0992 | 35.0917 | 34.9738 | 35.0652 | 34.9884
Characterization 2 | 2021-06-25 | 109 | 83.52617 | 34.41736 | 35.17869 | 35.24433 | 35.29502 | 35.29681 | 34.99898 | 34.94138 | 34.97625 | 34.98264 | 35.01593 | 34.98159 | 34.78837 | 34.99057 | 34.94019 | 34.85944 | 34.91295 | 34.86812
Characterization 3 | 2021-12-10 13:28 | 167 | 51.66896 | 42.327 | 34.00598 | 34.1731 | 34.17452 | 34.21152 | 33.85371 | 33.78574 | 33.77476 | 33.81728 | 33.82462 | 33.79787 | 33.59023 | 33.78841 | 33.77045 | 33.70076 | 33.72794 | 33.71573

## NP9
Test | end_date | days | DCH1 | DCH2 | cell_1 | cell_2 | cell_3 | cell_4 | cell_5 | cell_6 | cell_7 | cell_8 | cell_9 | cell_10 | cell_11 | cell_12 | cell_13 | cell_14 | cell_15 | cell_16
Characterization 1 | 2021-02-11 | 0 | 117.3369 | 43.75214 | 36.72062 | 36.71372 | 36.63421 | 36.67431 | 36.49692 | 36.53076 | 36.35223 | 36.57646 | 36.76818 | 36.68995 | 36.41454 | 36.42891 | 36.6937 | 36.65659 | 36.57921 | 36.66155
Characterization 2 | 2021-06-04 | 111 | 110.297 | 36.4522 | 36.22893 | 36.22334 | 36.13874 | 36.19616 | 36.02241 | 36.06096 | 35.92648 | 36.09266 | 36.26459 | 36.22205 | 35.95235 | 35.97193 | 36.21174 | 36.17556 | 36.11979 | 36.19212
Characterization 3 | 2021-09-03 | 90 | 154.2631 | 68.39299 | 35.52761 | 35.53131 | 35.44447 | 35.50007 | 35.31233 | 35.39914 | 35.19582 | 35.40006 | 35.57589 | 35.53141 | 35.25827 | 35.26622 | 35.46338 | 35.4803 | 35.41163 | 35.49494
Characterization 4 | 2021-12-11 12:04 | 98 | 47.40129 | 22.88537 | 35.12889 | 35.12043 | 35.03493 | 35.08167 | 34.90104 | 34.98914 | 34.78038 | 34.98409 | 35.14856 | 35.09199 | 34.82928 | 34.85419 | 35.05278 | 35.08947 | 34.99691 | 35.1098

## NP10
Test | end_date | days | DCH1 | DCH2 | cell_1 | cell_2 | cell_3 | cell_4 | cell_5 | cell_6 | cell_7 | cell_8 | cell_9 | cell_10 | cell_11 | cell_12 | cell_13 | cell_14 | cell_15 | cell_16
Characterization 1 | 2021-02-12 | 0 | 108.5637 | 41.75886 | 35.28792 | 35.36772 | 35.09879 | 35.12283 | 35.02781 | 34.97064 | 35.28708 | 35.46655 | 35.47363 | 35.45619 | 35.09164 | 35.09802 | 34.88718 | 35.13688 | 35.64092 | 35.78703
Characterization 2 | 2021-06-16 | 140 | 82.23808 | 33.69697 | 34.76361 | 34.81509 | 34.53132 | 34.51674 | 34.42204 | 34.40164 | 34.69866 | 34.8634 | 34.89378 | 34.884 | 34.45616 | 34.51768 | 34.27378 | 34.5203 | 35.01735 | 35.06949
Characterization 3 | 2021-12-14 19:05 | 180 | 48.39717 | 22.09962 | 34.09839 | 34.17336 | 33.87182 | 33.84817 | 33.74922 | 33.73911 | 34.00162 | 34.18035 | 34.21579 | 34.20455 | 33.76038 | 33.84472 | 33.63611 | 33.83273 | 34.35045 | 34.42088

## NP12
Test | end_date | days | DCH1 | DCH2 | cell_1 | cell_2 | cell_3 | cell_4 | cell_5 | cell_6 | cell_7 | cell_8 | cell_9 | cell_10 | cell_11 | cell_12 | cell_13 | cell_14 | cell_15 | cell_16
Characterization 1 | 2021-02-15 | 0 | 109.9432 | 40.64967 | 34.70361 | 34.69509 | 34.38815 | 34.4877 | 34.52111 | 34.59297 | 34.74651 | 34.73144 | 34.89617 | 34.95006 | 34.65709 | 34.46276 | 34.54674 | 34.60522 | 34.82703 | 34.60113
Characterization 2 | 2021-06-14 | 115 | 97.00261 | 34.11319 | 34.79631 | 34.75193 | 34.47629 | 34.58741 | 34.60172 | 34.67982 | 34.84774 | 34.83971 | 35.04313 | 35.10101 | 34.70043 | 34.562 | 34.53669 | 34.6002 | 34.7977 | 34.59275
Characterization 3 | 2021-09-10 11:38 | 87 | 83.09304 | 64.51931 | 34.13957 | 34.12557 | 33.80823 | 33.90352 | 33.9265 | 34.01092 | 34.22891 | 34.19234 | 34.39145 | 34.46009 | 34.05043 | 33.9199 | 33.97601 | 34.04888 | 34.25963 | 34.04467
Characterization 4 | 2022-01-10 16:44 | 27 | 41.90404 | 25.79961 | 33.70669 | 33.6582 | 33.41677 | 33.52396 | 33.48591 | 33.55672 | 33.76403 | 33.72628 | 33.95638 | 33.99679 | 33.55164 | 33.45671 | 33.58646 | 33.61121 | 33.79459 | 33.69601