## Sheet1
| Cell OCV | Module
SOC | OCV | OCV
0 | 2.621 | 31.452
1 | 2.944495 | 35.33395
2 | 3.117541 | 37.41049
3 | 3.221 | 38.652
4 | 3.2965 | 39.558
5 | 3.3555 | 40.266
6 | 3.403 | 40.836
7 | 3.439 | 41.268
8 | 3.454 | 41.448
9 | 3.4615 | 41.538
10 | 3.4675 | 41.61
11 | 3.473 | 41.676
12 | 3.4785 | 41.742
13 | 3.4835 | 41.802
14 | 3.488412 | 41.86094
15 | 3.494 | 41.928
16 | 3.500821 | 42.00985
17 | 3.509 | 42.108
18 | 3.519394 | 42.23273
19 | 3.5285 | 42.342
20 | 3.5385 | 42.462
21 | 3.548 | 42.576
22 | 3.557 | 42.684
23 | 3.564 | 42.768
24 | 3.5715 | 42.858
25 | 3.579 | 42.948
26 | 3.586 | 43.032
27 | 3.592 | 43.104
28 | 3.5965 | 43.158
29 | 3.601 | 43.212
30 | 3.605 | 43.26
31 | 3.6085 | 43.302
32 | 3.6115 | 43.338
33 | 3.615 | 43.38
34 | 3.618 | 43.416
35 | 3.6215 | 43.458
36 | 3.6245 | 43.494
37 | 3.6275 | 43.53
38 | 3.6305 | 43.566
39 | 3.634 | 43.608
40 | 3.637041 | 43.64449
41 | 3.6405 | 43.686
42 | 3.644 | 43.728
43 | 3.647143 | 43.76572
44 | 3.651 | 43.812
45 | 3.655 | 43.86
46 | 3.6585 | 43.902
47 | 3.662588 | 43.95105
48 | 3.667 | 44.004
49 | 3.671 | 44.052
50 | 3.6755 | 44.106
51 | 3.6805 | 44.166
52 | 3.6855 | 44.226
53 | 3.6905 | 44.286
54 | 3.6965 | 44.358
55 | 3.702 | 44.424
56 | 3.7085 | 44.502
57 | 3.7155 | 44.586
58 | 3.722411 | 44.66893
59 | 3.729628 | 44.75553
60 | 3.738 | 44.856
61 | 3.7475 | 44.97
62 | 3.758 | 45.096
63 | 3.770374 | 45.24448
64 | 3.782 | 45.384
65 | 3.7925 | 45.51
66 | 3.803442 | 45.64131
67 | 3.8135 | 45.762
68 | 3.8235 | 45.882
69 | 3.8335 | 46.002
70 | 3.843 | 46.116
71 | 3.8535 | 46.242
72 | 3.863 | 46.356
73 | 3.873488 | 46.48185
74 | 3.883 | 46.596
75 | 3.893611 | 46.72333
76 | 3.904 | 46.848
77 | 3.914 | 46.968
78 | 3.9245 | 47.094
79 | 3.9345 | 47.214
80 | 3.9455 | 47.346
81 | 3.956 | 47.472
82 | 3.966818 | 47.60182
83 | 3.9775 | 47.73
84 | 3.988337 | 47.86004
85 | 3.999818 | 47.99782
86 | 4.011 | 48.132
87 | 4.022 | 48.264
88 | 4.034 | 48.408
89 | 4.0455 | 48.546
90 | 4.0575 | 48.69
91 | 4.07 | 48.84
92 | 4.082157 | 48.98588
93 | 4.094782 | 49.13738
94 | 4.1075 | 49.29
95 | 4.1205 | 49.446
96 | 4.133 | 49.596
97 | 4.1465 | 49.758
98 | 4.1605 | 49.926
99 | 4.174045 | 50.08855
100 | 4.193 | 50.316