## Sheet1
test | R0_1 | R0_2 | R0_3 | R0_4 | R0_5 | R0_6 | R0_7 | R0_8 | R0_9 | R0_10 | R0_11 | R0_12 | R0_13 | R0_14 | R0_15 | R0_16 | Rp_1 | Rp_2 | Rp_3 | Rp_4 | Rp_5 | Rp_6 | Rp_7 | Rp_8 | Rp_9 | Rp_10 | Rp_11 | Rp_12 | Rp_13 | Rp_14 | Rp_15 | Rp_16 | Cp_1 | Cp_2 | Cp_3 | Cp_4 | Cp_5 | Cp_6 | Cp_7 | Cp_8 | Cp_9 | Cp_10 | Cp_11 | Cp_12 | Cp_13 | Cp_14 | Cp_15 | Cp_16 | RMSE_1 | RMSE_2 | RMSE_3 | RMSE_4 | RMSE_5 | RMSE_6 | RMSE_7 | RMSE_8 | RMSE_9 | RMSE_10 | RMSE_11 | RMSE_12 | RMSE_13 | RMSE_14 | RMSE_15 | RMSE_16 | MSE_1 | MSE_2 | MSE_3 | MSE_4 | MSE_5 | MSE_6 | MSE_7 | MSE_8 | MSE_9 | MSE_10 | MSE_11 | MSE_12 | MSE_13 | MSE_14 | MSE_15 | MSE_16
Internal_Resistance_Test_CC_2021_03_08_172735_RIGHT | 0.001853626 | 0.001828523 | 0.002093084 | 0.001824008 | 0.002412785 | 0.002167195 | 0.001957186 | 0.001936608 | 0.001995371 | 0.001956413 | 0.001875309 | 0.001913512 | 0.001919851 | 0.001823796 | 0.001985799 | 0.002026874 | 0.0298412 | 0.03257288 | 0.02980435 | 0.02570049 | 0.02975165 | 0.02539009 | 0.03190611 | 0.0204649 | 0.02589957 | 0.0207704 | 0.02119502 | 0.02555165 | 0.02187356 | 0.02056748 | 0.02013469 | 0.02858369 | 29708.07 | 29784.8 | 29001.41 | 29756.91 | 30363.85 | 30375.18 | 28463.02 | 30916.07 | 30003.42 | 30771.3 | 30997.92 | 29760.16 | 30853.8 | 30276.33 | 31016.12 | 29564.97 | 0.05254329 | 0.05938558 | 0.05191243 | 0.04381624 | 0.05211145 | 0.0427851 | 0.05741302 | 0.03388357 | 0.04499352 | 0.03403751 | 0.03485886 | 0.04463347 | 0.03583149 | 0.03336831 | 0.03244151 | 0.04979151 | 0.04812317 | 0.05538766 | 0.04706655 | 0.03850191 | 0.0466389 | 0.03677536 | 0.05271289 | 0.02827408 | 0.04024318 | 0.02835835 | 0.02882182 | 0.03982591 | 0.0305258 | 0.02737713 | 0.02643056 | 0.04501619
Internal_Resistance_Test_2021_04_20_120826 | 0.002013985 | 0.001937864 | 0.001914247 | 0.001837946 | 0.002281854 | 0.002599596 | 0.002091634 | 0.001899343 | 0.001956783 | 0.001939204 | 0.001842647 | 0.001878207 | 0.001884765 | 0.001780278 | 0.001962019 | 0.002292087 | 0.02790798 | 0.02694437 | 0.01870711 | 0.02939231 | 0.0200748 | 0.03127311 | 0.02200573 | 0.01944238 | 0.02403356 | 0.01989062 | 0.02003679 | 0.02434821 | 0.02393215 | 0.01885798 | 0.0186079 | 0.0273767 | 30389.82 | 30232.41 | 29624.89 | 29970.25 | 29259.23 | 29538.83 | 28628.21 | 30866.67 | 29924.53 | 30571.58 | 31077.6 | 30181.57 | 31044.45 | 30909.21 | 31125.06 | 30444.58 | 0.04853733 | 0.04638811 | 0.02717855 | 0.049587 | 0.02995379 | 0.05286036 | 0.0351207 | 0.02968821 | 0.0389904 | 0.03008104 | 0.03097582 | 0.04059952 | 0.03953986 | 0.02827656 | 0.0278453 | 0.04686619 | 0.04429745 | 0.04198712 | 0.02115684 | 0.04456663 | 0.02428101 | 0.04800071 | 0.02950593 | 0.02397213 | 0.03363199 | 0.02429232 | 0.02467223 | 0.03553345 | 0.03440453 | 0.02220951 | 0.02180609 | 0.04244879
Internal_Resistance_Test_2021_05_04_113228 | 0.001993216 | 0.001907714 | 0.001884542 | 0.001814119 | 0.002242334 | 0.002612926 | 0.002050397 | 0.001876803 | 0.001935976 | 0.001916686 | 0.001819619 | 0.001860473 | 0.001861855 | 0.001754908 | 0.001945665 | 0.00228281 | 0.002619746 | 0.002500185 | 0.003492372 | -0.05007916 | 0.002834954 | 0 | 0.003308351 | 0.002995069 | 0.003159226 | 0.003045793 | 0.003165822 | 0.002705929 | 0.002784465 | 0.003309873 | 0.003126923 | 0.003557183 | 29233.55 | 27469.43 | 27161.89 | 34722.45 | 27362.41 | 65535 | 25883.77 | 26998.91 | 27016.19 | 27516.1 | 27458.29 | 26340.33 | 27816.03 | 27396.81 | 28378.77 | 30946.15 | 0.006025692 | 0.005413043 | 0.005452124 | 1.444372 | 0.006005195 | 0.1 | 0.005379932 | 0.005392898 | 0.005537719 | 0.00553851 | 0.005696587 | 0.00530442 | 0.005234517 | 0.005079569 | 0.005232642 | 0.009948646 | 0.004207406 | 0.003904883 | 0.004278164 | 1.013677 | 0.004644253 | 0.008382463 | 0.004191231 | 0.004386825 | 0.004423198 | 0.004456896 | 0.004733652 | 0.004265149 | 0.004308749 | 0.004240604 | 0.004315138 | 0.008019056
Internal_Resistance_Test_2021_05_11_143509 | 0.002012632 | 0.001933328 | 0.001913228 | 0.001832963 | 0.002285265 | 0.002626257 | 0.002094212 | 0.001903775 | 0.001960298 | 0.001946044 | 0.001846782 | 0.001879206 | 0.001890231 | 0.001783528 | 0.001969737 | 0.002299817 | 0.0227995 | 0.02136228 | 0.01919032 | 0.02257633 | 0.02217196 | 0.02706088 | 0.0233264 | 0.01911985 | 0.02254457 | 0.01902146 | 0.02175792 | 0.02245901 | 0.02271502 | 0.01830474 | 0.01800728 | 0.02120698 | 30483.94 | 30550.52 | 29837.17 | 29835.88 | 29210.33 | 29697.48 | 29175.27 | 30469.31 | 30098.37 | 30677.09 | 30870.91 | 29696.7 | 31109.66 | 30750.89 | 30888.65 | 30122.59 | 0.03704566 | 0.03380063 | 0.02851187 | 0.03509329 | 0.03591633 | 0.04444552 | 0.03829541 | 0.02889411 | 0.03610972 | 0.02818679 | 0.03478985 | 0.03711186 | 0.03726431 | 0.02733943 | 0.02669554 | 0.03323886 | 0.0318467 | 0.02853448 | 0.02262487 | 0.02899191 | 0.03039151 | 0.03897424 | 0.03316943 | 0.02304457 | 0.03045304 | 0.02231247 | 0.02882085 | 0.03168252 | 0.03196516 | 0.02124163 | 0.02060013 | 0.02790641
Internal_Resistance_Test_2021_05_18_160633 | 0.002015247 | 0.001936649 | 0.001916668 | 0.001833179 | 0.002288389 | 0.002630797 | 0.002098662 | 0.001906189 | 0.001963905 | 0.00195071 | 0.001850179 | 0.001884246 | 0.001892024 | 0.001790701 | 0.001976447 | 0.00230401 | 0.02094579 | 0.01986763 | 0.01919362 | 0.02481754 | 0.02253676 | 0.02346586 | 0.02356361 | 0.01940232 | 0.02257673 | 0.01901222 | 0.02191026 | 0.02245668 | 0.02284881 | 0.01845706 | 0.0183168 | 0.02145863 | 30789.36 | 30371.91 | 29709.05 | 30136.35 | 29370.65 | 30107.58 | 29304.76 | 30317.68 | 29608.51 | 30308.8 | 30526.8 | 30400.74 | 30782.5 | 30711.49 | 30782.92 | 30319.06 | 0.03352224 | 0.03094818 | 0.02861056 | 0.04067082 | 0.03629695 | 0.03638856 | 0.03836122 | 0.0294924 | 0.03633355 | 0.02809456 | 0.03502401 | 0.03675964 | 0.0372204 | 0.027041 | 0.02704808 | 0.03389482 | 0.02807065 | 0.02553469 | 0.02276201 | 0.03524972 | 0.03081599 | 0.0303625 | 0.0330721 | 0.0236293 | 0.0307802 | 0.02217751 | 0.0291738 | 0.03138432 | 0.03175285 | 0.02119348 | 0.0211127 | 0.02860919
Internal_Resistance_Test_2021_05_26_104305 | 0.002030536 | 0.001945793 | 0.001930128 | 0.001843897 | 0.002302847 | 0.002648451 | 0.002113899 | 0.00192417 | 0.001979649 | 0.001966023 | 0.00186207 | 0.001896634 | 0.001908659 | 0.001799316 | 0.001988791 | 0.002320085 | 0.02067088 | 0.01926633 | 0.02133617 | 0.02366613 | 0.02324704 | 0.02567109 | 0.02090919 | 0.0197704 | 0.02250876 | 0.01897619 | 0.01937381 | 0.02219866 | 0.0223342 | 0.01801736 | 0.01835452 | 0.02071461 | 30434.34 | 30106.15 | 29473.62 | 30196.66 | 28956.29 | 29343.73 | 28495.74 | 30084.07 | 29453.4 | 30186.94 | 30053.73 | 29577.04 | 31085.46 | 30055.65 | 30315.21 | 30341.52 | 0.03233307 | 0.03004687 | 0.0335896 | 0.03788582 | 0.03748357 | 0.04131222 | 0.03208871 | 0.03000085 | 0.0356179 | 0.02823714 | 0.02905776 | 0.03624999 | 0.03601949 | 0.02641749 | 0.02724365 | 0.03213584 | 0.02696788 | 0.02439517 | 0.02765443 | 0.03229615 | 0.03214412 | 0.0355438 | 0.0261504 | 0.02411093 | 0.02986139 | 0.02216681 | 0.02241319 | 0.03072811 | 0.03057744 | 0.02043938 | 0.0210851 | 0.02677443
Internal_Resistance_Test_2021_06_07_235333 | 0.002047158 | 0.001961812 | 0.001942403 | 0.001863271 | 0.002316905 | 0.002679131 | 0.002128345 | 0.001939747 | 0.001993208 | 0.001981976 | 0.001877469 | 0.001911862 | 0.001923521 | 0.001813478 | 0.002006536 | 0.00233741 | 0.0199461 | 0.01937498 | 0.0194829 | 0.02298052 | 0.02296897 | 0.02194608 | 0.02108283 | 0.01839272 | 0.02199173 | 0.01893656 | 0.0191316 | 0.02150784 | 0.02160977 | 0.01878325 | 0.01872577 | 0.0193631 | 30307.99 | 30038.79 | 29326.86 | 29814.99 | 28936.12 | 29668.83 | 28565.59 | 29684.1 | 29607.15 | 30064.4 | 30229.2 | 30069.75 | 30787.19 | 30178.21 | 30715.17 | 30079.21 | 0.03093632 | 0.0302585 | 0.0287364 | 0.03675931 | 0.03722412 | 0.03347897 | 0.03264817 | 0.02743249 | 0.03486298 | 0.02832293 | 0.02882316 | 0.03509622 | 0.03487956 | 0.02771905 | 0.02795527 | 0.03010558 | 0.02548669 | 0.02461775 | 0.02295365 | 0.03139945 | 0.03180594 | 0.0272506 | 0.0266115 | 0.0214825 | 0.02910295 | 0.02223586 | 0.02227621 | 0.0293761 | 0.02934148 | 0.02170894 | 0.02174635 | 0.02435154
Internal_Resistance_Test_2021_06_16_152627 | 0.00203363 | 0.001948463 | 0.001930481 | 0.001848488 | 0.0023085 | 0.002673212 | 0.002122004 | 0.001926136 | 0.001981558 | 0.001971489 | 0.001862235 | 0.00189758 | 0.001906812 | 0.00180021 | 0.001990491 | 0.002329219 | 0.01965912 | 0.01867151 | 0.01962856 | 0.02564202 | 0.02320093 | 0.02344659 | 0.02118846 | 0.01814214 | 0.02223024 | 0.01946456 | 0.01753772 | 0.02180885 | 0.02205103 | 0.01917577 | 0.01767398 | 0.02149646 | 30408.94 | 29966.29 | 29345.97 | 30328.87 | 29087.59 | 29844.46 | 28377.58 | 30200.44 | 29765.19 | 30353.07 | 30135.17 | 29772.66 | 30523.81 | 30285.28 | 30693.57 | 30158.2 | 0.0304924 | 0.02909225 | 0.02917807 | 0.04294316 | 0.03742832 | 0.03727541 | 0.03241804 | 0.0269686 | 0.03532766 | 0.02909459 | 0.02463355 | 0.03554405 | 0.0358296 | 0.02877682 | 0.0261984 | 0.03527399 | 0.02493204 | 0.02334297 | 0.02337328 | 0.03824146 | 0.03214302 | 0.03127248 | 0.02636481 | 0.02091247 | 0.0296077 | 0.02310071 | 0.01818597 | 0.02999301 | 0.03027346 | 0.02264816 | 0.01970798 | 0.02960624
Internal_Resistance_Test_2021_06_29_103311 | 0.002052751 | 0.001969686 | 0.001953064 | 0.001843279 | 0.002321631 | 0.002674151 | 0.002155864 | 0.00194677 | 0.001998312 | 0.001989951 | 0.00188329 | 0.001919232 | 0.001930992 | 0.001828761 | 0.002008857 | 0.002346661 | 0.01932208 | 0.01829557 | 0.020617 | 0.01859414 | 0.02417883 | 0.01967561 | 0.02082753 | 0.02202656 | 0.0204101 | 0.02173764 | 0.01897977 | 0.02259971 | 0.02034014 | 0.02183723 | 0.0216155 | 0.01927027 | 29610.23 | 29488.64 | 29095.9 | 30043.81 | 28514.56 | 29807.38 | 27969.16 | 29881.26 | 28772.35 | 29840.18 | 30022.46 | 29752.58 | 29865.03 | 29867.97 | 29926.9 | 29534.55 | 0.02945528 | 0.02784687 | 0.03054045 | 0.02874875 | 0.03903933 | 0.03008837 | 0.03030772 | 0.03442319 | 0.03075379 | 0.03376638 | 0.02660097 | 0.03638075 | 0.03072069 | 0.0333266 | 0.03421668 | 0.02928624 | 0.02358753 | 0.02185278 | 0.02482577 | 0.02301829 | 0.03393709 | 0.02446001 | 0.02392666 | 0.02862591 | 0.02431652 | 0.02776765 | 0.0203208 | 0.03063587 | 0.02430902 | 0.02728403 | 0.02822813 | 0.02359636
Internal_Resistance_Test_2021_07_07_122407 | 0.002046986 | 0.00196142 | 0.001947396 | 0.001827329 | 0.002307322 | 0.002665555 | 0.002151934 | 0.001945016 | 0.001994275 | 0.001984183 | 0.001880274 | 0.001918416 | 0.001929706 | 0.001828894 | 0.002005816 | 0.002343233 | 0.02103575 | 0.02017884 | 0.02289742 | 0.01846113 | 0.02402197 | 0.01850576 | 0.02074027 | 0.02148497 | 0.01970271 | 0.02176372 | 0.01868409 | 0.02274215 | 0.02008349 | 0.02200568 | 0.02116038 | 0.0189442 | 30338.42 | 29687.77 | 29216.24 | 29761.58 | 28599.49 | 30100.49 | 27917.91 | 29985.6 | 29127.52 | 29913.95 | 29894.96 | 29629.28 | 29907.76 | 29744.01 | 30473.9 | 29934.55 | 0.03393677 | 0.03248788 | 0.03628386 | 0.02892448 | 0.03875012 | 0.02820704 | 0.0298811 | 0.03389457 | 0.02962636 | 0.03410998 | 0.02587924 | 0.03638947 | 0.03025011 | 0.03350504 | 0.03346109 | 0.02848752 | 0.02829407 | 0.02689293 | 0.03082211 | 0.02298463 | 0.03346717 | 0.02238027 | 0.0235063 | 0.02811273 | 0.02305967 | 0.02807863 | 0.01974466 | 0.03067495 | 0.02374649 | 0.0273956 | 0.0274509 | 0.02273676
Internal_Resistance_Test_2021_07_15_123950 | 0.002065042 | 0.001975462 | 0.001964716 | 0.001849729 | 0.002330389 | 0.002689902 | 0.002176429 | 0.001966448 | 0.002014566 | 0.002007602 | 0.001896956 | 0.001943801 | 0.001946205 | 0.001852412 | 0.002025929 | 0.002364247 | 0.01886955 | 0.01777552 | 0.02267407 | 0.01900419 | 0.02459063 | 0.01899225 | 0.02092786 | 0.02178455 | 0.0230202 | 0.02203526 | 0.01855839 | 0.0232783 | 0.0197234 | 0.01906839 | 0.02159595 | 0.02111302 | 29512.77 | 29893.19 | 29237.79 | 29896.52 | 28238.78 | 29399.93 | 28079.01 | 29910.33 | 29243.11 | 29596.87 | 29598.94 | 29299.62 | 30169.85 | 29200.32 | 30023.95 | 29156.69 | 0.02876649 | 0.02690878 | 0.03563354 | 0.02919708 | 0.03984324 | 0.0287922 | 0.03064965 | 0.03421207 | 0.03652084 | 0.03423759 | 0.02578672 | 0.03700674 | 0.03039423 | 0.02738023 | 0.03398074 | 0.03398661 | 0.02294056 | 0.02065113 | 0.03006658 | 0.02344038 | 0.03471265 | 0.02318292 | 0.0242173 | 0.02839357 | 0.03069738 | 0.02839642 | 0.01968954 | 0.03128554 | 0.02388333 | 0.02097258 | 0.0282253 | 0.02817375
Internal_Resistance_Test_2021_08_09_222731 | 0.0020873 | 0.002002526 | 0.001981455 | 0.001869185 | 0.002353347 | 0.00272308 | 0.002200508 | 0.00198604 | 0.002030846 | 0.002026404 | 0.001912974 | 0.001961863 | 0.001960234 | 0.001878021 | 0.002048581 | 0.002390019 | 0.01926024 | 0.01881041 | 0.02401669 | 0.01917914 | 0.02154825 | 0.0190283 | 0.02131072 | 0.02227133 | 0.01861781 | 0.02242381 | 0.01976804 | 0.02270534 | 0.01804251 | 0.02258589 | 0.02165054 | 0.02022301 | 29279.13 | 29133.75 | 28760.45 | 29617.65 | 27709.73 | 28996.18 | 27588.42 | 29282.62 | 28652.03 | 29261.95 | 29409.85 | 29273.97 | 29400.76 | 29468.44 | 29261.1 | 29302.46 | 0.02891836 | 0.02821589 | 0.03843321 | 0.02933204 | 0.03281667 | 0.02841095 | 0.03134311 | 0.03520768 | 0.02691024 | 0.03542293 | 0.02845824 | 0.03574245 | 0.02645666 | 0.03435236 | 0.03425182 | 0.03075018 | 0.02328172 | 0.0224109 | 0.03308194 | 0.02367841 | 0.02647371 | 0.02262949 | 0.02492592 | 0.0292827 | 0.02036078 | 0.02959316 | 0.02213798 | 0.0297004 | 0.02008064 | 0.02819286 | 0.02820769 | 0.0250006
Internal_Resistance_Test_2021_09_01_114218 | 0.002118409 | 0.001947498 | 0.001960809 | 0.001861365 | 0.002348616 | 0.00272308 | 0.002214874 | 0.001967023 | 0.002009585 | 0.002008992 | 0.001884069 | 0.001940396 | 0.001941152 | 0.001859716 | 0.002037758 | 0.002396573 | 0.01943176 | 0.01850988 | 0.0232826 | 0.0192092 | 0.02205785 | 0.02194316 | 0.02151738 | 0.02220919 | 0.01865807 | 0.02231151 | 0.01940274 | 0.02255829 | 0.01860881 | 0.02213221 | 0.02182056 | 0.02018867 | 29291.12 | 28966.4 | 28917.65 | 30142.36 | 27745.02 | 29199.37 | 27489.63 | 29692.19 | 29141.71 | 29478.87 | 29897.17 | 29227.07 | 29611.73 | 29726.45 | 29998.14 | 29318.29 | 0.02938954 | 0.0277528 | 0.03704617 | 0.02928055 | 0.03352994 | 0.03411462 | 0.03177926 | 0.03551416 | 0.02718449 | 0.03571173 | 0.02810852 | 0.03614894 | 0.02789413 | 0.03423142 | 0.03454089 | 0.0309565 | 0.02374044 | 0.02185439 | 0.03162368 | 0.02366449 | 0.02728721 | 0.02862792 | 0.0254946 | 0.02978502 | 0.02066525 | 0.03009513 | 0.02185119 | 0.03034903 | 0.02140561 | 0.02833737 | 0.02848089 | 0.02538677