## Sheet1
test | R0_1 | R0_2 | R0_3 | R0_4 | R0_5 | R0_6 | R0_7 | R0_8 | R0_9 | R0_10 | R0_11 | R0_12 | R0_13 | R0_14 | R0_15 | R0_16 | Rp_1 | Rp_2 | Rp_3 | Rp_4 | Rp_5 | Rp_6 | Rp_7 | Rp_8 | Rp_9 | Rp_10 | Rp_11 | Rp_12 | Rp_13 | Rp_14 | Rp_15 | Rp_16 | Cp_1 | Cp_2 | Cp_3 | Cp_4 | Cp_5 | Cp_6 | Cp_7 | Cp_8 | Cp_9 | Cp_10 | Cp_11 | Cp_12 | Cp_13 | Cp_14 | Cp_15 | Cp_16 | RMSE_1 | RMSE_2 | RMSE_3 | RMSE_4 | RMSE_5 | RMSE_6 | RMSE_7 | RMSE_8 | RMSE_9 | RMSE_10 | RMSE_11 | RMSE_12 | RMSE_13 | RMSE_14 | RMSE_15 | RMSE_16 | MSE_1 | MSE_2 | MSE_3 | MSE_4 | MSE_5 | MSE_6 | MSE_7 | MSE_8 | MSE_9 | MSE_10 | MSE_11 | MSE_12 | MSE_13 | MSE_14 | MSE_15 | MSE_16
Char1 | 0.001943232 | 0.001995884 | 0.001936273 | 0.001851567 | 0.002305605 | 0.001977034 | 0.00201184 | 0.001967284 | 0.002088139 | 0.002019092 | 0.002000462 | 0.001938417 | 0.00247707 | 0.001930652 | 0.002144453 | 0.001931367 | 0.02350387 | 0.02362065 | 0.02297207 | 0.02367508 | 0.02272067 | 0.02330504 | 0.02356464 | 0.01922669 | 0.0203542 | 0.01853287 | 0.02285149 | 0.02093055 | 0.02236565 | 0.02124873 | 0.01963546 | 0.02355973 | 28849.73 | 28333.4 | 27867.11 | 28849.46 | 26709.99 | 28496.28 | 27434.22 | 28688.4 | 28194.35 | 28742.66 | 29078.81 | 28897.55 | 29583.81 | 29226.62 | 28328.47 | 28463.15 | 0.03802289 | 0.03800193 | 0.03535341 | 0.03890744 | 0.03357494 | 0.03818038 | 0.03701542 | 0.02832566 | 0.03004415 | 0.02676599 | 0.03530316 | 0.03416107 | 0.0364614 | 0.03382298 | 0.02837606 | 0.0382537 | 0.03249087 | 0.03244457 | 0.029202 | 0.03357762 | 0.02721043 | 0.03252327 | 0.03102823 | 0.02186164 | 0.02357865 | 0.02013179 | 0.02910956 | 0.02837191 | 0.03054815 | 0.0278189 | 0.02192828 | 0.03277869
Aging1 | 0.001946565 | 0.002018381 | 0.00193585 | 0.00184403 | 0.002330183 | 0.001982757 | 0.002015234 | 0.001976211 | 0.002102064 | 0.002038364 | 0.002009935 | 0.001939358 | 0.002571717 | 0.001921308 | 0.002165278 | 0.001933202 | 0.02311116 | 0.02288529 | 0.02003123 | 0.02227301 | 0.02164662 | 0.02327971 | 0.02545357 | 0.01871356 | 0.0202562 | 0.01791016 | 0.02216949 | 0.01871445 | 0.01981226 | 0.01887859 | 0.01957642 | 0.02297809 | 28782.83 | 28519.86 | 28016.84 | 29634.93 | 28007.31 | 28706.34 | 27061.42 | 29054.86 | 28278.11 | 28897.44 | 29599.84 | 28751.5 | 29555.12 | 29555.38 | 29002.35 | 28942.3 | 0.03767471 | 0.03710393 | 0.02928734 | 0.03638266 | 0.03200132 | 0.03806706 | 0.0409591 | 0.02747866 | 0.03014117 | 0.02610524 | 0.03433012 | 0.02828075 | 0.02892613 | 0.02819411 | 0.02809025 | 0.03792596 | 0.03248601 | 0.03180743 | 0.02299797 | 0.03085132 | 0.0254895 | 0.03288471 | 0.03527487 | 0.0212167 | 0.02396599 | 0.01965048 | 0.02835826 | 0.02193789 | 0.02289149 | 0.02187405 | 0.02189008 | 0.03286663
Char2 | 0.001939965 | 0.002022685 | 0.001927847 | 0.001839079 | 0.002341681 | 0.001976873 | 0.002008679 | 0.001972102 | 0.002099422 | 0.00203806 | 0.002007893 | 0.001939585 | 0.002636143 | 0.001936545 | 0.002174112 | 0.001923524 | 0.02334043 | 0.02282106 | 0.0202459 | 0.02046715 | 0.02224945 | 0.0226442 | 0.02544752 | 0.01905477 | 0.0201898 | 0.01844747 | 0.01988302 | 0.02215452 | 0.01982229 | 0.02253181 | 0.01960096 | 0.02204493 | 29104.14 | 28857.47 | 27514.88 | 29069.34 | 27140.03 | 29090.42 | 27605.05 | 29255.73 | 28604.7 | 28840.44 | 29628.13 | 29159.75 | 29733.02 | 29445.83 | 28611.74 | 29093.79 | 0.03780865 | 0.03662206 | 0.02954673 | 0.03116864 | 0.03264084 | 0.03663773 | 0.04028107 | 0.02772503 | 0.02954147 | 0.02692336 | 0.02902025 | 0.03552922 | 0.02861028 | 0.03545195 | 0.02793032 | 0.0356137 | 0.03246132 | 0.03119127 | 0.02311673 | 0.02559085 | 0.02626295 | 0.03092181 | 0.03428316 | 0.02150985 | 0.02332545 | 0.02046562 | 0.02269006 | 0.02975318 | 0.02249947 | 0.02948042 | 0.0216505 | 0.03012007
Aging2 | 0.001706363 | 0.001799332 | 0.001707132 | 0.001569195 | 0.002153256 | 0.001717818 | 0.001753276 | 0.001705488 | 0.00189904 | 0.001760754 | 0.001721099 | 0.001671601 | 0.002504772 | 0.001641995 | 0.002030944 | 0.001690713 | 10541.75 | 12607.79 | 13337.04 | 10084.76 | 37375.11 | 8678.517 | 24422.86 | 9255.215 | 12087.22 | 8584.783 | 7792.939 | 8160.896 | 33231.95 | 8574.96 | 11475.82 | 10564.98 | -40.81043 | -42.80517 | -38.78171 | -36.97692 | -48.3478 | -40.08154 | -38.73953 | -39.96157 | -44.3383 | -40.46217 | -40.93308 | -41.47201 | -60.20925 | -40.07298 | -44.15795 | -40.68685 | 2583.068 | 2064.71 | 2344.823 | 3341.706 | 1131.265 | 3230.132 | 1707.561 | 3126.582 | 2006.898 | 3300.208 | 3651.012 | 3320.624 | 891.0402 | 3421.553 | 2108.661 | 2604.236 | 2358.453 | 1905.136 | 2162.338 | 3018.708 | 1033.632 | 2896.284 | 1581.032 | 2822.371 | 1850.37 | 2960.631 | 3243.397 | 2969.823 | 812.0948 | 3067.598 | 1942.798 | 2377.246
Char3 | 0.001943299 | 0.002027887 | 0.001932062 | 0.00184188 | 0.002355731 | 0.001988953 | 0.002017196 | 0.001978682 | 0.002104664 | 0.002045484 | 0.002012022 | 0.001941312 | 0.002668326 | 0.001937087 | 0.002182047 | 0.001929921 | 0.02269266 | 0.02191246 | 0.01963429 | 0.02198657 | 0.02252889 | 0.02274437 | 0.02441736 | 0.01854223 | 0.01977404 | 0.01801142 | 0.0220254 | 0.01913077 | 0.01994283 | 0.01953777 | 0.01937362 | 0.02176948 | 28553.59 | 28300.91 | 28372.7 | 29431.87 | 27335 | 28730.01 | 27202.51 | 29025.43 | 28509.53 | 29138.95 | 29175.96 | 28738.58 | 29657.11 | 29285.2 | 28521.77 | 28689.96 | 0.03644606 | 0.03501513 | 0.02823582 | 0.03526909 | 0.03299338 | 0.03630595 | 0.0384576 | 0.02679286 | 0.02874725 | 0.02564444 | 0.03427646 | 0.02908069 | 0.02933654 | 0.02912957 | 0.02738764 | 0.03488495 | 0.03088354 | 0.02931399 | 0.02182729 | 0.02963459 | 0.02671693 | 0.03094014 | 0.03238365 | 0.02054968 | 0.02257242 | 0.01930031 | 0.02827325 | 0.02270688 | 0.0229949 | 0.02258169 | 0.02101848 | 0.02935656
Aging3 | 0.001773869 | 0.001889405 | 0.001710784 | 0.001566086 | 0.002187889 | 0.001785117 | 0.00175321 | 0.001835657 | 0.001984738 | 0.001860686 | 0.00184901 | 0.001742759 | 0.002532382 | 0.001714725 | 0.002094047 | 0.001756845 | 11030.39 | 13122.45 | 15359.03 | 9779.986 | 57520.73 | 8930.164 | 28540.57 | 8673.265 | 10463.81 | 8531.853 | 7135.098 | 7315.217 | 26410.02 | 7374.442 | 10598.02 | 10505.05 | -40.82136 | -42.8046 | -38.67522 | -36.98284 | -48.38845 | -40.03203 | -38.51538 | -39.8717 | -44.44947 | -40.38515 | -41.46484 | -42.39455 | -60.73962 | -42.26957 | -44.25104 | -40.67573 | 2492.132 | 2013.565 | 2157.387 | 3447.639 | 1071.69 | 3145.044 | 1645.33 | 3363.284 | 2213.275 | 3339.294 | 3931.933 | 3567.828 | 914.6103 | 3559.194 | 2223.99 | 2614.31 | 2281.97 | 1860.862 | 1997.847 | 3105.374 | 972.2997 | 2828.889 | 1521.314 | 3015.42 | 2029.59 | 2992.968 | 3456.121 | 3155.272 | 837.984 | 3149.822 | 2042.617 | 2386.113
Char4 | 0.001953085 | 0.0020377 | 0.001940326 | 0.001848599 | 0.00236266 | 0.00199333 | 0.002022275 | 0.001986336 | 0.002111554 | 0.00205525 | 0.002019555 | 0.00194894 | 0.002692693 | 0.001942829 | 0.002193867 | 0.001936331 | 0.02245016 | 0.02195125 | 0.01960656 | 0.02181362 | 0.02164956 | 0.02217254 | 0.02156413 | 0.01797162 | 0.01942483 | 0.01784541 | 0.01983024 | 0.01885826 | 0.01969109 | 0.01936094 | 0.01898721 | 0.021264 | 28966.11 | 28248.46 | 27644.71 | 29245.21 | 27726.05 | 28737.72 | 27068.19 | 28640.92 | 28559.36 | 29297.57 | 29156.46 | 29069.51 | 29598.65 | 29459.17 | 28989.64 | 28706.31 | 0.03588524 | 0.0346687 | 0.02820472 | 0.03486355 | 0.03139368 | 0.03535653 | 0.03160369 | 0.02576099 | 0.02810183 | 0.02534429 | 0.02890107 | 0.02886575 | 0.02878883 | 0.02907402 | 0.02676313 | 0.03395828 | 0.03048023 | 0.02883201 | 0.02186973 | 0.02924253 | 0.0247864 | 0.02977747 | 0.02552059 | 0.01954093 | 0.02191717 | 0.01903735 | 0.02251008 | 0.02251216 | 0.02248948 | 0.02235692 | 0.02033971 | 0.0283473
Aging4 | 0.001748608 | 0.001864217 | 0.001747875 | 0.00162022 | 0.002113974 | 0.001796323 | 0.001763214 | 0.001789297 | 0.001937378 | 0.001816473 | 0.001772283 | 0.001685039 | 0.002556695 | 0.001685828 | 0.00205501 | 0.001770753 | 10888.38 | 12343.22 | 12729.05 | 10404.96 | 41914.45 | 8704.071 | 21989.59 | 9738.906 | 11106.56 | 8741.183 | 8126.908 | 8586.666 | 35373.46 | 8315.016 | 10863.75 | 10506.16 | -40.96001 | -43.08684 | -38.94074 | -37.15866 | -48.76963 | -40.30583 | -38.95993 | -40.02499 | -44.6366 | -40.67303 | -41.12721 | -41.43095 | -61.36132 | -40.81909 | -44.48286 | -40.99362 | 2499.248 | 2067.262 | 2403.26 | 3213.104 | 1100.275 | 3182.475 | 1761.1 | 2959.114 | 2101.151 | 3199.188 | 3432.004 | 3142.961 | 860.9555 | 3370.806 | 2159.875 | 2574.195 | 2286.733 | 1906.78 | 2212.328 | 2911.669 | 1003.62 | 2855.959 | 1632.529 | 2683.356 | 1931.653 | 2876.339 | 3066.372 | 2826.471 | 783.503 | 3015.628 | 1986.247 | 2350.029
Char5 | 0.001937887 | 0.002025929 | 0.001924319 | 0.001836607 | 0.002356746 | 0.001985464 | 0.00200992 | 0.001977379 | 0.002101866 | 0.002046374 | 0.002008294 | 0.001935839 | 0.002691645 | 0.001934617 | 0.002186234 | 0.001923531 | 0.02192958 | 0.02152322 | 0.01937678 | 0.02199613 | 0.02256404 | 0.02236443 | 0.02177742 | 0.01816057 | 0.01962438 | 0.01819023 | 0.01920519 | 0.01913105 | 0.01919146 | 0.01776919 | 0.01940734 | 0.02172753 | 28475.39 | 28402.91 | 28190.13 | 28846.92 | 27127.52 | 28400.13 | 26928.04 | 28940.1 | 28673.91 | 29159.2 | 29168.1 | 29067.74 | 29370.02 | 29573 | 28930.52 | 28437.23 | 0.03505879 | 0.03395972 | 0.02785485 | 0.03501721 | 0.03294 | 0.03553387 | 0.03168233 | 0.0259014 | 0.02825233 | 0.02579504 | 0.02758567 | 0.02887336 | 0.02699684 | 0.02492639 | 0.02716429 | 0.03464135 | 0.02938933 | 0.02813309 | 0.0213957 | 0.02942551 | 0.02658951 | 0.02998559 | 0.02556992 | 0.01977209 | 0.02210129 | 0.01951979 | 0.0211554 | 0.02251656 | 0.02098442 | 0.01850716 | 0.02090418 | 0.02896533
Aging5 | 0.001763605 | 0.001868583 | 0.001749055 | 0.001623316 | 0.002122314 | 0.001801013 | 0.00176729 | 0.001796828 | 0.00194181 | 0.001860223 | 0.001870094 | 0.001753366 | 0.002613844 | 0.001729621 | 0.002055452 | 0.001753874 | -53612.25 | -46915.49 | -52995.67 | -66588.07 | -47692.54 | -50511.99 | -71087.43 | -48176.66 | -47495.72 | -48830.05 | -41608.93 | -52304.78 | -23482.97 | -52649.42 | -38576.87 | -57820.45 | -63.87938 | -74.97544 | -50.38784 | -55.05485 | -65.97448 | -65.77433 | -45.16814 | -72.06213 | -74.45031 | -76.98365 | -91.13143 | -71.72379 | -138.2428 | -71.25997 | -89.40283 | -63.32056 | 641.4466 | 524.2893 | 835.8375 | 771.1309 | 599.6898 | 614.3386 | 954.5335 | 558.4952 | 534.0686 | 519.1444 | 425.2405 | 570.4185 | 246.1826 | 574.2954 | 426.0004 | 649.6497 | 553.8156 | 451.999 | 721.3969 | 666.6456 | 516.7366 | 530.3395 | 826.9387 | 482.7746 | 461.4632 | 449.032 | 367.4907 | 493.789 | 212.3564 | 496.6765 | 367.5576 | 561.0023
Char6 | 0.001922907 | 0.002013423 | 0.001910758 | 0.001817412 | 0.00234297 | 0.001973085 | 0.001998374 | 0.001724467 | 0.002084674 | 0.002033504 | 0.001994917 | 0.001921231 | 0.002692359 | 0.001922998 | 0.002177224 | 0.00190948 | 0.02232093 | 0.02192007 | 0.01942648 | 0.02183558 | 0.02156957 | 0.02247815 | 0.02388538 | 0.02154243 | 0.01974382 | 0.01834693 | 0.01987908 | 0.01753605 | 0.0210583 | 0.01819321 | 0.01964951 | 0.01923859 | 28885.32 | 28518.52 | 28179.65 | 29627.95 | 27115.08 | 28877.97 | 27298.19 | 29530.28 | 28420.81 | 29250.2 | 29232.08 | 29202.71 | 30093.29 | 29523.72 | 29510.82 | 28917.51 | 0.03631384 | 0.03508886 | 0.02845485 | 0.03537635 | 0.03072704 | 0.03638466 | 0.03757929 | 0.0323975 | 0.02879689 | 0.02615891 | 0.02869798 | 0.02543256 | 0.03216609 | 0.02572812 | 0.02856495 | 0.02921068 | 0.03100081 | 0.02963555 | 0.02209776 | 0.02988216 | 0.02468439 | 0.03115432 | 0.03152468 | 0.02632897 | 0.02279122 | 0.02001497 | 0.0224327 | 0.01932284 | 0.02598277 | 0.01963114 | 0.0222743 | 0.02371158
Aging6 | 0.00174295 | 0.001836997 | 0.00174186 | 0.001576575 | 0.002156812 | 0.001759588 | 0.001784067 | 0.001652106 | 0.001895335 | 0.001835443 | 0.001834206 | 0.001715853 | 0.002589152 | 0.001649571 | 0.002102597 | 0.001729548 | 16782.04 | 21909.48 | 25735.49 | 10222.5 | -200310.3 | 14226.4 | 67302.38 | 8051.409 | 13893.66 | 8759.327 | 6945.928 | 8223.664 | 220340.5 | 6977.332 | 17733.71 | 16675.83 | -39.74877 | -42.01475 | -37.8023 | -39.75275 | -61.27407 | -39.01598 | -44.55697 | -43.50186 | -43.09022 | -42.35386 | -45.61809 | -45.19328 | -59.24719 | -44.87301 | -43.23768 | -39.93646 | 1998.684 | 1630.884 | 1787.174 | 2797.659 | 697.4584 | 2258.697 | 1146.425 | 2943.167 | 1937.76 | 2892.83 | 3179.458 | 2672.562 | 808.1213 | 3249.039 | 1720.626 | 1993.174 | 1852.741 | 1510.661 | 1656.326 | 2542.62 | 609.76 | 2087.433 | 1028.814 | 2638.932 | 1792.152 | 2610.716 | 2818.615 | 2410.339 | 721.5068 | 2874.322 | 1597.513 | 1847.388
Char7 | 0.001940892 | 0.002037208 | 0.001933345 | 0.001839385 | 0.002371587 | 0.001996137 | 0.002027103 | 0.00190381 | 0.002105379 | 0.002059592 | 0.002017165 | 0.001937134 | 0.002720178 | 0.001939462 | 0.002200895 | 0.001931996 | 0.02180237 | 0.02185586 | 0.01962666 | 0.02211265 | 0.02433909 | 0.02263873 | 0.0242926 | 0.01859147 | 0.01994139 | 0.01872583 | 0.02188953 | 0.01775984 | 0.01939078 | 0.01869068 | 0.02016649 | 0.02114323 | 28046.13 | 28156.08 | 28170.82 | 29546.74 | 27130.42 | 28301.69 | 27147.04 | 28758.97 | 28099.52 | 29087.96 | 29350.97 | 28782.6 | 29520.89 | 29158.07 | 28741.58 | 28414.42 | 0.03459682 | 0.03434772 | 0.02781904 | 0.03542606 | 0.03708783 | 0.03599667 | 0.03784397 | 0.02662971 | 0.02867246 | 0.0263199 | 0.03338597 | 0.02544055 | 0.02725455 | 0.0263898 | 0.02860639 | 0.03377541 | 0.02881443 | 0.02855423 | 0.02150416 | 0.02969683 | 0.03071435 | 0.03049238 | 0.03171192 | 0.02064519 | 0.022538 | 0.02020688 | 0.02744599 | 0.01920595 | 0.02125079 | 0.020093 | 0.02228464 | 0.02806839
Aging7 | 0.001692274 | 0.001789106 | 0.001695909 | 0.001547512 | 0.002160596 | 0.001710332 | 0.001741564 | 0.001595902 | 0.001887287 | 0.001760313 | 0.0017857 | 0.001657055 | 0.002551363 | 0.001634069 | 0.002038101 | 0.001681301 | 11617.33 | 14136.62 | 15412.66 | 11195.93 | 57874.91 | 9543.727 | 24556.28 | 10014.43 | 12052.56 | 9375.202 | 9189.357 | 8939.862 | 41875.19 | 9080.359 | 13828.59 | 11259.18 | -39.03321 | -41.48563 | -37.27016 | -35.47121 | -47.0256 | -38.4965 | -37.61708 | -36.27913 | -42.76636 | -39.00746 | -39.37961 | -39.55625 | -60.36302 | -38.10706 | -43.00107 | -39.45872 | 2602.528 | 2024.275 | 2284.896 | 3283.082 | 1103.471 | 3176.599 | 1778.443 | 3556.966 | 2138.756 | 3242.275 | 3296.531 | 3322.656 | 857.4806 | 3556.079 | 1949.444 | 2612.943 | 2385.357 | 1872.995 | 2114.59 | 2982.504 | 1001.016 | 2865.946 | 1647.993 | 3208.582 | 1970.453 | 2923.989 | 2971.793 | 2986.909 | 777.5736 | 3191.195 | 1805.647 | 2391.165
Char8 | 0.001953777 | 0.00205254 | 0.001940096 | 0.001853421 | 0.002382248 | 0.002006081 | 0.002035978 | 0.001920671 | 0.002116617 | 0.002070653 | 0.002023661 | 0.001943566 | 0.002740282 | 0.001946839 | 0.00221155 | 0.001943622 | 0.02279343 | 0.02274337 | 0.01986548 | 0.02310437 | 0.02402086 | 0.0231836 | 0.02448835 | 0.01929588 | 0.01940957 | 0.01831329 | 0.01933731 | 0.0173803 | 0.02107418 | 0.01826022 | 0.01963185 | 0.02153168 | 28950.09 | 28415.91 | 27758.19 | 29036.65 | 27135 | 28773.68 | 27061.12 | 28746.73 | 28225.62 | 28890.29 | 29112.01 | 28501.94 | 29354.83 | 28794.31 | 28643.49 | 28725.8 | 0.03605655 | 0.03576828 | 0.02855612 | 0.03673424 | 0.03661768 | 0.03696661 | 0.03837585 | 0.02781386 | 0.02737585 | 0.02545205 | 0.02800746 | 0.02474909 | 0.03191409 | 0.02589469 | 0.02727778 | 0.03416038 | 0.03059456 | 0.03028235 | 0.02216832 | 0.03138095 | 0.03021957 | 0.03132082 | 0.03211234 | 0.02166375 | 0.02131692 | 0.0193945 | 0.02152214 | 0.0184815 | 0.02537722 | 0.01953152 | 0.02102432 | 0.02852137
Aging8 | 0.001739395 | 0.001872062 | 0.001738472 | 0.00160655 | 0.002221807 | 0.001796849 | 0.00185715 | 0.001655733 | 0.001906498 | 0.001925799 | 0.001796821 | 0.001742989 | 0.002577949 | 0.001677015 | 0.002058038 | 0.001736899 | 19768.58 | 28847.79 | 28871.89 | 14139.58 | -562479.5 | 18069.85 | 75718.59 | 12398.42 | 24858.06 | 13121.07 | 10122.82 | 11255.43 | 398976.9 | 9521.296 | 24190.41 | 20526.77 | -40.92933 | -43.62725 | -39.27807 | -37.17619 | -49.45581 | -40.36808 | -39.78444 | -38.36025 | -44.46972 | -40.95932 | -41.38153 | -41.52415 | -63.23664 | -39.65897 | -44.97977 | -41.26229 | 1763.475 | 1416.781 | 1619.237 | 2485.619 | 930.8135 | 1867.325 | 1331.937 | 2614.214 | 1443.652 | 2226.242 | 2694.858 | 2426.795 | 737.6239 | 3088.479 | 1441.598 | 1716.101 | 1634.69 | 1304.895 | 1495.848 | 2292.826 | 824.1246 | 1732.133 | 1208.427 | 2403.115 | 1331.659 | 2056.078 | 2458.197 | 2226.947 | 655.5545 | 2793.501 | 1333.478 | 1589.666
Char9 | 0.001890218 | 0.001978864 | 0.001872814 | 0.001785809 | 0.002314724 | 0.001944882 | 0.001966984 | 0.001851923 | 0.002054706 | 0.002006413 | 0.001961323 | 0.001885095 | 0.002684992 | 0.001890258 | 0.002145358 | 0.001875936 | 0.02314561 | 0.02245468 | 0.02014717 | 0.02299353 | 0.02453569 | 0.02387976 | 0.02522568 | 0.01924039 | 0.01974238 | 0.01865521 | 0.01987672 | 0.01803261 | 0.02133577 | 0.01864706 | 0.01903572 | 0.02251319 | 29575.87 | 28742.21 | 28761.52 | 30316.93 | 27741.46 | 29139.13 | 27591.32 | 29295.89 | 29142.75 | 29900.06 | 29638.17 | 29364.04 | 30397.64 | 29729.6 | 29048.93 | 29521.44 | 0.03666879 | 0.03547176 | 0.02908978 | 0.03658231 | 0.03736493 | 0.03832478 | 0.03968445 | 0.02782249 | 0.02802891 | 0.02624917 | 0.0289703 | 0.02571136 | 0.03241571 | 0.02634693 | 0.0265586 | 0.03572456 | 0.03140413 | 0.02989045 | 0.02270288 | 0.030991 | 0.03119004 | 0.03318146 | 0.03385695 | 0.02180013 | 0.02218156 | 0.02020129 | 0.02258878 | 0.01971332 | 0.02619333 | 0.02017411 | 0.02048708 | 0.03038897
Aging9 | 0.00192648 | 0.002035097 | 0.001919927 | 0.001757933 | 0.002281117 | 0.001961925 | 0.001959127 | 0.00183251 | 0.002083788 | 0.002004679 | 0.001932548 | 0.001858982 | 0.002678308 | 0.001816045 | 0.002186068 | 0.001928208 | 9134.353 | 12845.39 | 12766.82 | 4357.303 | 4927.899 | 10595.82 | 9799.666 | 3594.041 | 10545.16 | 5172.58 | 3740.652 | 4072.086 | 5303.373 | 3269.847 | 13929.64 | 8951.625 | -43.61457 | -47.0429 | -41.91007 | -39.58325 | -53.26054 | -43.39889 | -42.5004 | -41.70351 | -48.08012 | -44.11582 | -44.50177 | -44.62018 | -69.27593 | -41.54237 | -49.04506 | -44.24841 | 2490.749 | 1687.446 | 2041.543 | 10056.75 | 2956.87 | 2215.562 | 2355.098 | 13687.83 | 1850.591 | 5109.081 | 9828.452 | 7921.005 | 1518.502 | 18540.73 | 1521.36 | 2464.489 | 2270.585 | 1565.222 | 1890.063 | 7862.233 | 2569.46 | 2039.055 | 2155.763 | 10229.87 | 1708.356 | 4298.14 | 7599.946 | 6286.715 | 1376.283 | 13369.13 | 1413.474 | 2244.982
Char10 | 0.001853482 | 0.001947001 | 0.001839676 | 0.001749154 | 0.002275146 | 0.001898054 | 0.001918222 | 0.001812479 | 0.002018327 | 0.001969147 | 0.001931434 | 0.001848716 | 0.002657093 | 0.00185252 | 0.002115322 | 0.001836208 | 0.02041879 | 0.02240314 | 0.02023686 | 0.02291342 | 0.02197554 | 0.0224896 | 0.02458434 | 0.01871157 | 0.0203487 | 0.01887519 | 0.02255205 | 0.01808454 | 0.02019854 | 0.01827623 | 0.02030903 | 0.02172147 | 29579.56 | 29519.05 | 28888.4 | 30143.18 | 28187.12 | 30160.01 | 27919.32 | 29801.06 | 29262.42 | 29911.11 | 30673.9 | 29794.91 | 30978.66 | 30046.16 | 29605.17 | 30081.82 | 0.03045911 | 0.03571429 | 0.02953707 | 0.03697206 | 0.03166432 | 0.0360157 | 0.03889111 | 0.02687994 | 0.02993477 | 0.02716185 | 0.03499405 | 0.02628202 | 0.02945511 | 0.02591539 | 0.0293532 | 0.03471549 | 0.0249157 | 0.03029211 | 0.02329244 | 0.03174265 | 0.02547193 | 0.0305359 | 0.03300981 | 0.02102627 | 0.02398774 | 0.02114886 | 0.02951336 | 0.02022505 | 0.02328753 | 0.01979379 | 0.0232479 | 0.02918412
Aging10 | 0.001646285 | 0.00175478 | 0.001656247 | 0.001526398 | 0.002030056 | 0.001671247 | 0.001714095 | 0.001600382 | 0.00181749 | 0.001746536 | 0.001707659 | 0.00164128 | 0.002524206 | 0.001625456 | 0.001927462 | 0.001634009 | -426848.2 | -89262.02 | -111762.1 | 31920.45 | -46942.98 | -375162.7 | -71041.96 | 28200 | -150573.9 | 36079.83 | 20745.6 | 24337.3 | -37266.58 | 17611.36 | -81850.79 | -352113.6 | -36.47764 | -38.57219 | -34.84082 | -37.1656 | -45.6278 | -35.89073 | -34.6824 | -40.85898 | -39.75028 | -40.5096 | -42.49495 | -43.43401 | -56.56867 | -42.03058 | -40.17991 | -37.24114 | 1384.438 | 1220.914 | 1365.451 | 1755.429 | 920.1906 | 1404.749 | 1300.246 | 1601.968 | 1223.93 | 1542.267 | 1696.986 | 1534.11 | 744.5519 | 1823.338 | 1172.575 | 1347.95 | 1233.007 | 1074.724 | 1202.209 | 1622.867 | 802.5985 | 1251.076 | 1138.557 | 1480.625 | 1081.628 | 1422.1 | 1576.274 | 1418.21 | 650.7176 | 1692.326 | 1031.963 | 1198.365
Char11 | 0.001944439 | 0.002049639 | 0.001933441 | 0.001841969 | 0.002384352 | 0.002010307 | 0.002036034 | 0.001923797 | 0.002110177 | 0.002076264 | 0.002018626 | 0.001935244 | 0.002772075 | 0.001939144 | 0.002221734 | 0.001938526 | 0.02038564 | 0.01944101 | 0.02037973 | 0.02339395 | 0.02492429 | 0.02356442 | 0.0248204 | 0.01920948 | 0.02139268 | 0.01932358 | 0.018106 | 0.01796304 | 0.02177855 | 0.01837962 | 0.0214949 | 0.02234756 | 28181.61 | 27626.83 | 28315.9 | 29098.63 | 27264.02 | 28397.66 | 26901.78 | 28774.91 | 28319.66 | 28870.09 | 28996.97 | 28610.32 | 29169 | 29372.63 | 28495.16 | 28164.21 | 0.03045992 | 0.02864517 | 0.02930592 | 0.03737692 | 0.03797674 | 0.03723317 | 0.03890125 | 0.02753647 | 0.03224233 | 0.02770677 | 0.02501846 | 0.02566195 | 0.03282638 | 0.02577173 | 0.0323075 | 0.03558213 | 0.02455955 | 0.02264095 | 0.0229273 | 0.03210066 | 0.03186122 | 0.03187541 | 0.03284498 | 0.02154891 | 0.02590535 | 0.02155214 | 0.0185479 | 0.01946999 | 0.02657393 | 0.01951996 | 0.02568991 | 0.02995927
Aging11 | 0.001795021 | 0.001932355 | 0.0017321 | 0.001654661 | 0.002201461 | 0.001820227 | 0.001800491 | 0.001759952 | 0.001959413 | 0.001984111 | 0.001910911 | 0.001787171 | 0.002663422 | 0.001770193 | 0.002120534 | 0.001763436 | 9607.276 | 11715.32 | 12755.04 | 8963.003 | 80283.87 | 8806.668 | 21122.2 | 7716.839 | 10343 | 6390.41 | 6625.019 | 6992.554 | 34849.88 | 7205.449 | 9337.039 | 9484.952 | -41.76544 | -44.54409 | -40.02972 | -38.02543 | -50.55787 | -41.53299 | -40.48022 | -40.04071 | -45.78811 | -42.41813 | -42.95314 | -42.76225 | -66.85796 | -40.11062 | -46.79499 | -41.96111 | 2633.864 | 1984.184 | 2244.264 | 3487.156 | 970.7204 | 2884.005 | 1665.247 | 3738.198 | 2074.94 | 4151.012 | 3881.614 | 3624.899 | 763.1555 | 4100.385 | 2153.672 | 2644.703 | 2393.948 | 1829.663 | 2069.354 | 3119.229 | 874.8991 | 2601.477 | 1543.931 | 3303.32 | 1904.731 | 3597.448 | 3390.112 | 3188.299 | 693.0316 | 3588.534 | 1970.582 | 2402.313
Char12 | 0.002010038 | 0.002125567 | 0.001993006 | 0.001905441 | 0.002454506 | 0.002079691 | 0.002117572 | 0.001995235 | 0.002171516 | 0.002144146 | 0.002077071 | 0.001996447 | 0.00283185 | 0.002001789 | 0.002284691 | 0.00200914 | 0.02328534 | 0.02312981 | 0.02079129 | 0.02013808 | 0.02555378 | 0.02080966 | 0.02546984 | 0.01877765 | 0.0216951 | 0.01888583 | 0.01804308 | 0.01818106 | 0.02142849 | 0.01913515 | 0.02177579 | 0.02002518 | 28252.31 | 27692.95 | 27074.29 | 28114.25 | 26532.79 | 27485.3 | 26062.71 | 27798.29 | 27753.39 | 28089.27 | 28332.06 | 28158.11 | 28935.15 | 28384.23 | 27825.1 | 27707.17 | 0.03645876 | 0.03590666 | 0.02977252 | 0.02957044 | 0.03925999 | 0.03089058 | 0.04009283 | 0.02659299 | 0.0325493 | 0.02639719 | 0.02461951 | 0.02553743 | 0.03185915 | 0.02692446 | 0.03225103 | 0.02984654 | 0.03109115 | 0.0303337 | 0.02338157 | 0.02357063 | 0.03294565 | 0.02452176 | 0.03396432 | 0.02038406 | 0.02603613 | 0.02010538 | 0.01809578 | 0.01929632 | 0.02536985 | 0.02045597 | 0.02555772 | 0.0238344
Aging12_part2 | 0.001988645 | 0.002100492 | 0.001998596 | 0.001852985 | 0.002405688 | 0.002035544 | 0.002069487 | 0.00191779 | 0.002155292 | 0.002096022 | 0.002024177 | 0.001951741 | 0.00280662 | 0.001947855 | 0.00227547 | 0.001988483 | 0.09487021 | 0.09438927 | 0.09364223 | 0.08215493 | 0.09993305 | 0.09634383 | 0.09855939 | 0.08137179 | 0.09982394 | 0.09863613 | 0.08198744 | 0.08751428 | 0.1063866 | 0.08069494 | 0.09124189 | 0.09478574 | 142858.3 | 139851.8 | 139381 | 156867.5 | 131283.4 | 144171.6 | 145849.5 | 169462.3 | 145295.1 | 155849.5 | 158231.1 | 154902.8 | 128959 | 163973.2 | 135371.9 | 144853.2 | 0.1957708 | 0.1964539 | 0.1948534 | 0.1837612 | 0.1965184 | 0.1955569 | 0.1938892 | 0.1808799 | 0.1969598 | 0.1945632 | 0.1852678 | 0.1889827 | 0.1877696 | 0.1820125 | 0.1977476 | 0.1961905 | 0.1606027 | 0.1611376 | 0.1599018 | 0.1493782 | 0.1597559 | 0.1601634 | 0.1584062 | 0.145856 | 0.1614259 | 0.1587903 | 0.1501222 | 0.1536308 | 0.1520912 | 0.1469677 | 0.1622008 | 0.1609602
Char13_take2 | 0.002022112 | 0.002160237 | 0.002006336 | 0.001913866 | 0.00247083 | 0.002090493 | 0.002158552 | 0.002034267 | 0.002051992 | 0.002102299 | 0.002092246 | 0.002012027 | 0.002892992 | 0.001938395 | 0.002311471 | 0.002033473 | 0.02124606 | 0.02063988 | 0.02198739 | 0.02051728 | 0.02558574 | 0.01894282 | 0.02629295 | 0.01892227 | 0.0221409 | 0.02069201 | 0.01812198 | 0.01854729 | 0.02259772 | 0.01964445 | 0.02298053 | 0.02315846 | 27659.08 | 26962.17 | 27065.48 | 27756.93 | 26713.53 | 27103.94 | 26281.9 | 27222.57 | 27544.4 | 27799.33 | 28325.17 | 28011.76 | 28302.38 | 28492.32 | 27580.68 | 27736.81 | 0.03165156 | 0.03049018 | 0.03196578 | 0.030658 | 0.03915833 | 0.02660482 | 0.04107105 | 0.02672408 | 0.03367804 | 0.03099221 | 0.02446596 | 0.02639085 | 0.03414783 | 0.02773348 | 0.03471931 | 0.03661277 | 0.02553539 | 0.02415747 | 0.02559393 | 0.02443266 | 0.03280945 | 0.02019011 | 0.03525452 | 0.02049207 | 0.02727839 | 0.02436475 | 0.01804325 | 0.02014173 | 0.02780721 | 0.02133859 | 0.02812804 | 0.03115554
Aging13_part1 | 0.002037157 | 0.002157826 | 0.00204681 | 0.001905165 | 0.002461942 | 0.002092841 | 0.002161861 | 0.002004235 | 0.002067127 | 0.00206679 | 0.00206107 | 0.002006492 | 0.002845704 | 0.00190678 | 0.00232992 | 0.002040539 | 0.05739633 | 0.05461531 | 0.05788477 | 0.05060697 | 0.05641363 | 0.05694321 | 0.05707399 | 0.04522775 | 0.05782757 | 0.04834335 | 0.04056348 | 0.04927123 | 0.01193638 | 0.03639076 | 0.05773316 | 0.05632383 | 118843.1 | 109855 | 121351.3 | 139004.3 | 101498.5 | 116533.7 | 118337.6 | 141943.4 | 121014.4 | 132157.3 | 135249.8 | 129790.9 | 146527.6 | 164657.5 | 107167.8 | 118579.8 | 0.1368634 | 0.1373619 | 0.1404876 | 0.1368179 | 0.1399046 | 0.1357498 | 0.1404377 | 0.1212588 | 0.1379737 | 0.1220253 | 0.1126035 | 0.1237719 | 0.06101842 | 0.1110725 | 0.1413131 | 0.1370336 | 0.1143341 | 0.1149289 | 0.1161417 | 0.1104179 | 0.1185109 | 0.1138475 | 0.1162016 | 0.1000735 | 0.1148384 | 0.1019861 | 0.09395175 | 0.1032695 | 0.04770279 | 0.08977672 | 0.1188461 | 0.1145643
Char14 | 0.002022811 | 0.002167392 | 0.002012617 | 0.001919577 | 0.002482908 | 0.002106084 | 0.002167249 | 0.002129421 | 0.002190194 | 0.002148947 | 0.002102559 | 0.002014582 | 0.002892272 | 0.001950349 | 0.002351374 | 0.002038191 | 0.01875562 | 0.0188928 | 0.02175675 | 0.02066796 | 0.02337896 | 0.01964694 | 0.02253305 | 0.02144437 | 0.01984496 | 0.02090983 | 0.02023469 | 0.01866319 | 0.02230412 | 0.01879405 | 0.02266077 | 0.02003362 | 26919.49 | 26641.04 | 27377.79 | 28486.07 | 25636.2 | 26907.98 | 24905.45 | 27664.75 | 27148.32 | 27372.66 | 27919.05 | 27758 | 28515.83 | 28204.53 | 27507.96 | 27290.38 | 0.02636019 | 0.02637134 | 0.03173204 | 0.03081322 | 0.03357011 | 0.02773759 | 0.03326507 | 0.03260807 | 0.02801554 | 0.0315287 | 0.02960419 | 0.02692749 | 0.03372111 | 0.02601561 | 0.03372038 | 0.0298094 | 0.02010207 | 0.0199615 | 0.02541127 | 0.02442966 | 0.02711861 | 0.02143659 | 0.0265704 | 0.02612943 | 0.0215329 | 0.02478893 | 0.02278919 | 0.02050395 | 0.02713783 | 0.0197541 | 0.02721846 | 0.02368424
Aging14 | 0.001815899 | 0.002032243 | 0.001770867 | 0.001665291 | 0.002240667 | 0.001938837 | 0.001867228 | 0.00201728 | 0.002058788 | 0.001994338 | 0.001961998 | 0.001841719 | 0.002733485 | 0.001745063 | 0.002222367 | 0.001814545 | 27665.56 | 51687.95 | 47972.94 | 21161.38 | -63994.67 | 25202.27 | 805642 | 25221.45 | 30733.33 | 18869.2 | 13717.69 | 13862.33 | -56328.36 | 11862.88 | 41493.54 | 30854.21 | -42.70757 | -46.41103 | -40.7274 | -38.45969 | -51.7958 | -42.6579 | -42.10382 | -43.98424 | -47.20079 | -43.0596 | -43.94779 | -43.80699 | -71.02173 | -39.52086 | -49.63853 | -43.00907 | 1455.161 | 1160.654 | 1371.7 | 1868.998 | 814.346 | 1489.519 | 1131.49 | 1450.87 | 1238.259 | 1665.1 | 1898.237 | 1879.991 | 588.2502 | 2522.851 | 1102.416 | 1405.761 | 1341.932 | 1055.467 | 1254.015 | 1731.997 | 711.4258 | 1376.662 | 1008.408 | 1338.775 | 1135.33 | 1544.13 | 1757.153 | 1738.857 | 514.5641 | 2315.098 | 1006.214 | 1293.535
Char15 | 0.002022788 | 0.002165717 | 0.002010028 | 0.001922607 | 0.002482987 | 0.002106108 | 0.002170008 | 0.002135882 | 0.002195953 | 0.002154939 | 0.002098187 | 0.002016996 | 0.002894819 | 0.001951646 | 0.002353889 | 0.002037712 | 0.01870987 | 0.01884803 | 0.0214028 | 0.02076194 | 0.02329757 | 0.01955519 | 0.02314774 | 0.0213813 | 0.02312143 | 0.02111028 | 0.01853186 | 0.01903315 | 0.02197738 | 0.01891965 | 0.02228548 | 0.02061538 | 27598.59 | 27005.52 | 27146.53 | 27888.41 | 25572.7 | 27132.5 | 25393.51 | 27344.86 | 27709.61 | 27888.83 | 28256.72 | 27914.21 | 28266.04 | 28126.6 | 27058.17 | 26901.39 | 0.02645853 | 0.02641666 | 0.03064191 | 0.0308949 | 0.03372807 | 0.02757545 | 0.0340969 | 0.03244838 | 0.03523603 | 0.03196887 | 0.02505532 | 0.02733492 | 0.03283298 | 0.0262125 | 0.03361663 | 0.03085922 | 0.02011927 | 0.0199551 | 0.02459655 | 0.02475767 | 0.02724543 | 0.02117623 | 0.02740049 | 0.02594519 | 0.02893191 | 0.02525829 | 0.01874295 | 0.0210415 | 0.02637802 | 0.01995838 | 0.02673996 | 0.02457536
Aging15_part1 | 0.002025545 | 0.002142813 | 0.002026832 | 0.00191511 | 0.002435778 | 0.002075649 | 0.002135564 | 0.002114501 | 0.002181105 | 0.002128882 | 0.002071385 | 0.002003727 | 0.00287083 | 0.00192129 | 0.002335891 | 0.00201869 | 0.07035046 | 0.07352588 | 0.07208403 | 0.07285334 | 0.08876303 | 0.07118697 | 0.07796702 | 0.07277138 | 0.07338297 | 0.07395041 | 0.06636819 | 0.07038774 | 0.1131619 | 0.06379504 | 0.08376083 | 0.07027839 | 141000.5 | 136332.2 | 138293.4 | 141125.3 | 129773.6 | 139632.9 | 133759.9 | 140879.8 | 139662.2 | 140527.1 | 148738 | 142403.2 | 124432 | 157304.5 | 132253.9 | 140273.1 | 0.1843129 | 0.1867802 | 0.1853912 | 0.1875914 | 0.1918119 | 0.1851067 | 0.1894576 | 0.1869597 | 0.1856214 | 0.1873782 | 0.1776125 | 0.1860166 | 0.1841925 | 0.175395 | 0.1919986 | 0.1859502 | 0.1522778 | 0.1538017 | 0.1528755 | 0.1547421 | 0.155875 | 0.152939 | 0.1556293 | 0.1542867 | 0.1529684 | 0.1543285 | 0.1449363 | 0.1531891 | 0.1486845 | 0.1431785 | 0.1568025 | 0.1536815
Char16 | 0.002046936 | 0.00220179 | 0.002035414 | 0.001946459 | 0.002514833 | 0.002128401 | 0.002203555 | 0.002050404 | 0.002079377 | 0.002205233 | 0.002110215 | 0.002037483 | 0.002923029 | 0.001974691 | 0.002394561 | 0.002064174 | 0.01968954 | 0.019891 | 0.02377957 | 0.01991895 | 0.02441011 | 0.01978424 | 0.02170409 | 0.01928745 | 0.02277165 | 0.02221875 | 0.01940527 | 0.02096325 | 0.02315294 | 0.02149235 | 0.01915591 | 0.01928298 | 27185.44 | 26664.28 | 26822.51 | 27408.37 | 25577.45 | 27162.37 | 25423.5 | 27078.68 | 27042.96 | 27247.48 | 28156.17 | 27708.18 | 28425.61 | 27883.87 | 26829.01 | 27010.39 | 0.02786165 | 0.02798555 | 0.03633005 | 0.0285137 | 0.03544612 | 0.02831803 | 0.03008529 | 0.02848463 | 0.03429117 | 0.03335067 | 0.02754584 | 0.03242462 | 0.03481272 | 0.03318845 | 0.02581781 | 0.02732024 | 0.02145746 | 0.02155114 | 0.03000422 | 0.02217102 | 0.02865057 | 0.02162282 | 0.02317996 | 0.02199638 | 0.02786509 | 0.02688712 | 0.02116131 | 0.02601004 | 0.02806774 | 0.02676467 | 0.01884049 | 0.0210429